## Cover
Revision：4.1
Product Specification
| Product Model: |  |  | Nickel-Cadmium Battery
| Product Type: |  |  | A1600 ESP1600AF
| Draw up： |  | Technical Department
| Date： | 2009-08-05
We reserve the right to alter or amend the design,model and specification without prior notice.

## Page 1
Document Title：Product Specification of Ni-Cd |  |  |  |  | ESP1600AF |  | Revision：4.1
１、 SCOPE
This specification governs the performance of the following Nickel-Cadmium
cylindrical cell and its stack-up battery.
| Model： | ESP1600AF
| Cell Size： | A crew cut(16.6±0.1×49.0±0.5)mm
2 、DATA OF STACK UP BATTERIES
All data involve voltage and weight of stack-up batteries are equal to the value of unit cell
multiplied by the number of unit cell which consisted in the stack-up batteries.
Example ：Stack-up batteries consisting three unit cells
Nominal voltage of unit cell=1.2V
Nominal voltage of stack-up batteries =1.2V×3=3.6V
3、 RATINGS
| Description |  | Unit | Specification |  | Condition
| Nominal Voltage |  | V/cell | 1.2 |  | Unit cell or stack-up batteries
| Nominal Capacity |  | mAh | 1600 |  | Standard Charge/Discharge
| Standard Charge |  | mA | 160 | (0.1C) | T1=20±5℃(See Note 1)
|  |  | hour | 14~16
| Fast Charge |  | mA | 800 | (0.5C) | -ΔV=0~15mV/cell , Timer Cutoff=120%nominal capacity , Temp.Cutoff=55℃, dT/dt=0.8℃/min，T1=20±5℃
|  |  | hour | 2.4 | approx
(See Note 2)
| Trickle Charge |  | mA | (0.03C)~(0.05C) |  | T1=20±5℃
| Standard discharge |  | mA | 320 | (0.2C) | T1= 20±5℃ Humidity：Max85%
| Discharge Cut-off Voltage |  | V/cell | 1
| Storage Temperature |  | ℃ | -20~30(Within 1 year)* |  | Discharged state Humidity：Max85%
-20~40(Within 6 months)
-20~50(Within 1 month)
-20~60(Within 1 week)
| Typical Weight |  | Gram | 31.5 |  | unit cell
*To keep the best performance for those not used for a long time,we recommend to charge and
discharge the cells/batteries at least once in every 6 months.
We reserve the right to alter or amend the design,model and specification without prior notice.

## Page 2
Document Title：Product Specification of Ni-Cd | [6 empty] | ESP1600AF |  |  | Revision：4.1
4、 PERFORMANCE
Unless otherwise stated, tests should be done within one month of delivery under the
following conditions：
Ambient Temperature ：20±5℃
Relative Humidity ： 65±20%
Notes： Standard Charge/Discharge conditions：
| Charge： |  |  | 160 | mA(0.1C)× 14 hours
| Discharge： |  |  | 320 | mA(0.2C) to 1.0V/cell
Test |  | Unit | Specification |  |  | Condition |  |  |  | Remarks
Capacity |  | mAh | ≥ |  | 1600 | Standard Charge / discharge |  |  |  | up to 3 cycles are allowed
Open Circuit Voltage(OCV) |  | V | ≥ |  | 1.25 | Within l hour after standard charge
Internal Impedance |  | mΩ | ≤ |  | 23 | Upon fully charged(lKHz)
High Rate Discharge(1C) |  | min | ≥ |  | 51 | Standard Charge, l hour rest before discharge by 1C to 1.0V/cell |  |  |  | up to 3 cycles are allowed
Charge Retention |  | mAh | ≥ | 1040 | (65%) | Standard Charge,Storage：28 days,Standard Discharge |  |  |  | T1=20±5℃
IEC Cycle Life |  | Cycle | ≥500 |  |  | IEC61951-1(2003)7.4.1.1 |  |  |  | see Note 3
Leakage |  |  | No leakage nor deformation |  |  | Fully charged at : |  | 160 | mA for 28
days
Vibration Resistance |  |  | Change of voltage should be less than 0.02V/cell,change of impedance should be less than 5milliohm/cell |  |  | Charge the battery at 0.1C for 14hrs,then leave for 24hrs,check battery before/after vibration,amplitude 1.5mm,vibration 3000 CPM,any direction for 60mins.
Impact Resistance |  |  | Change of voltage should be less than 0.02V/cell,change of impedance should be less than 5milliohm/cell |  |  | Charge the battery at 0.1C for 14hrs,then leave for 24hrs,check battery before/after dropped,height 50 cm wooden board(thickness 30mm)direction not specified,3 times.
We reserve the right to alter or amend the design,model and specification without prior notice.

## Page 3
Document Title：Product Specification of Ni-Cd |  |  |  | ESP1600AF | Revision：4.1
5、CONFIGURATION, DIMENSIONS AND MARKINGS
Please refer to the attached drawing.
6、EXTERNAL APPEARANCE
The cell/battery shall be free from cracks, scars, breakage, rust, discoloration, leakage or deformation.
7、WARRANTY
One year limited warranty against workmanship and material defects.
8、CAUTION
[1]Reverse charging is not acceptable.
[2]Charge before use. The cells/batteries are delivered in an uncharged state.
[3]Do not charge/discharge with more than our specified current.
[4]Do not short circuit the cell/battery Permanent damage to the cells/batteries may result.
[5]Do not incinerate or mutilate the cells/batteries.
[6]Do not solder directly to the cells/batteries.
[7]The expected life may be reduced if the cells/batteries are subjected to adverse conditions as:
extreme temperature, deep cycling, excessive overcharge/ over-discharge.
[8]Store the cells/batteries in a cool dry place. Always discharge batteries before packing.
Notes：
⑴ T1: Ambient Temperature.
⑵ Approximate charge time from discharged state, for reference only.
⑶ IEC61951-1(2003)7.4.1.1 Cycle Life:
| Cycle No. | Charge | Rest | Discharge
| 1 | 0.1C×16h | None | 0.25C×2h20min
| 2-48 | 0.25C×3h10min | None | 0.25C×2h20min
| 49 | 0.25C×3h10min | None | 0.25C to 1.0V/cell
| 50 | 0.1C×16h | 1-4h | 0.2C to 1.0V/cell
Cycle l to 50 shall be repeated until the discharge duration on any 50th cycle becomes less than 3 h.
We reserve the right to alter or amend the design,model and specification without prior notice.

## Figure
MODEL No: |  | ESP1600AF |  | Description: |  | 1600 | mAh SIZE NI-Cd |  | A
Specification
[5 empty] | Nominal Capacity |  |  | 1600 | mAh
[5 empty] | Nominal Voltage |  |  | 1.2 | V
[5 empty] | Charge current |  | Standard | 160 | mA
[7 empty] | Fast | 800 | mA
[5 empty] | Charge time |  | Standard | 14~16 | Hrs
[7 empty] | Fast | 2.4 | Hrs
[5 empty] | Ambient Temperature | Charge | Standard | 0℃~45℃
[7 empty] | Fast | 10℃~45℃
Dimensions(without Tube) (mm) | [5 empty] | Discharge |  | -30℃~60℃
D | 16.60±0.10 |  |  |  |  | Storage |  | -20℃~60℃
d | 7.00±0.08 | d2 | 0 |  | Internal Impedance(mΩ) (After Charge) |  |  | ≤ | 23
H | 49.00±0.50 | H2 | 0
h | 48.50±0.50 | h2 | 0 |  | Weight |  |  | 31.5 | g
We reserve the right to alter or amend the design,model and specification without prior notice.