## 英文1
Document Number： | [6 empty] | Revision 3
Document Title：Product Specification of Ni-Cd |  |  |  |  | ESP750C | cells | page 1 of 3
１、 SCOPE
This specification governs the performance of the following ESP Special Batteries Ltd Nickel-Cadmium
Cylindrical cell and its stack-up battery。
| ESP Model： | 1/2C750
| Cell Size： | Ccrew cut（25.2±0.1×23.0±0.5） |  |  |  | (mm)
|  | Ccusp（25.2±0.1×24.8±0.5） |  |  |  | (mm)
2 、DATA OF STACK UP BATTERIES
All data involves voltage and weight to stack-up battery are equal to the value of unit cell
time the number of unit cell which consisted in the stack-up batteries
Example ：Stack-up batteries consisting three unit cells
Nominal voltage of unit cell=1.2V
Nominal voltage of stack-up batteries =1.2V×3=3.6V
3、 RATINGS
| Description |  | Unit | Specification |  | Conditions
| Nominal Voltage |  | V/cell | 1.2 |  | Unit cell or stack-up batteries
| Nominal Capacity |  | mAh | 750 |  | Standard Charge/Discharge
| Standard Charge |  | mA | 75 | (0.1C) | T1=0~45℃(见Note 1)
|  |  | hour | 14~16
| Fast Charge |  | mA | 375 | (0.5C) | -ΔV=0~5mV/cell or Timer Cutoff=110%nominal capacity or Temp.Cutoff=55℃, T1=10~45℃
|  |  | hour | 2.4 | approx
(见Note 2)
| Trickle Charge |  | mA | (0.05C)~(0.1C) |  | T1=0~45℃
| Standard discharge |  | mA | 150 | (0.2C) | T1= -30~60℃ Humidity：Max85%
| Discharge Cut-off Voltage |  | V/cell | 1
| Storage Temperature |  | ℃ | -20~30 |  | Discharged state、Humidity、Max85%
| Typical Weight |  | Gram | 27.1 |  | unit cell

## 英文2
Document Number： | [8 empty] | Revision 3
Document Title：Product Specification of Ni-Cd | [5 empty] | ESP750C | cells |  | page 2 of 3
4、 PERFORMANCE
Unless otherwise stated, tests should be done within one month of delivery under the
following conditions：
Ambient Temperature ：20±5℃
Relative Humidity ： 65±20%
Notes： Standard Charge/Discharge Conditions：
| Charge： |  | 75 | mA(0.1C)× 14 hours
| Discharge： |  | 150 | mA(0.2C) to 1.0V/cell
Test |  | Unit | Specification |  | Conditions |  |  |  | Remarks
Capacity |  | mAh | ≥ | 750 | Standard Charge Discharge |  |  |  | up to 3 cycles are allowed
Open Circuit Voltage(OCV) |  | V | ≥ | 1.25 | Within l hour after standard Charge
Internal Impedance |  | mΩ | ≤ | 33 | Upon fully charge(lKHz)
High Rate Discharge(1C) |  | minute | ≥ | 54 | Standard Charge, l hour rest Before discharge by 1C to 1.0V/cell |  |  |  | up to 3 cycles are allowed
Charge Retention |  | mAh | ≥525 | （70%） | Standard Charge,Storage：28 days,Standard Discharge
IEC Cycle Life |  | Cycle | ≥500 |  | IEC61951-1(2003)7.4.1.1 |  |  |  | (see Note 3)
Accelerated Cycle Life |  | Cycle | ≥400 |  | Charge: | 375 | mA |  | Cycling charging cut-off condition：-△V=0~5mV/cell and Timer cut –off=110%Nominal capacity Input and Temp.cutoff=55℃
[5 empty] | Discharge: | 375 | mA
To 1.0V/cell, End-of:60% nominal Capacity
Leakage |  |  | No leakage nor deformation |  | Fully charged at : |  | 375 | mA for
[5 empty] | 2.4 | hrs Stand for 14 days
Vibration Resistance |  |  | Change of voltage should be under 0.02V/cell,Change of impedance should be under 5 milli-ohm/cell |  | Charge the battery 0.1C 14hrs,then leave for 24hrs,check Battery before/after vibration,Amplitude 1.5mmVibration 3000 CPMAny direction for 60mins.
Impact Resistance |  |  | Change of voltage sho-uld be under 0.02V/cell Change of impedance should be under 5 milli-ohm/cell |  | Charge the battery 0.1C 14hrsThen leave for 24hrs,check bat-before/ after dropped,Height 50 cm Wooden board(thickness 30mm) Direction not specified,3 times.

## 英文3
Technical Data Sheet - ESP750C
Document Number： | [5 empty] | Revision 3
Document Title：Product Specification of Ni-Cd ESP-1/2C750 |  |  |  |  | Cells | page 3 of 3
5、CONFIGURATION, DIMENSIONS AND MARKINGS
Please refer to the attached drawing.
6、EXTERNAL APPEARANCE
The cell/battery shall be free from cracks, scars, breakage, rust, discoloration, leakage nor deformation.
7、WARRANTY
One year limited warranty against workmanship and material defects.
8、CAUTION
⑴Reverse charging is not acceptable.
⑵Charge before use. The cells/batteries are delivered in an uncharged state.
⑶Do not charge/discharge with more than our specified current.
⑷Do not short circuit the cell/battery Permanent damage to the cell/battery may result.
⑸Do not incinerate or mutilate the cell/battery.
⑹Do not solder directly to the cell/battery.
⑺the life expectancy may be reduced if the cell/battery is subjected adverse conditions like:
extreme temperature, deep cycling, excessive overcharge/ over-discharge.
⑻store the cell/battery uncharged in a cool dry place. Always discharge batteries before bulk
storage or shipment.
Notes：
⑴ T1: Ambient Temperature.
⑵ Approximate charge time from discharged state, for reference only.
⑶ IEC61951-1(2003)7.4.1.1 Cycle Life:
| Cycle No. | Charge | Rest | Discharge
| 1 | 0.1C×16h | None | 0.25C×2h20min
| 2-48 | 0.25C×3h10min | None | 0.25C×2h20min
| 49 | 0.25C×3h10min | None | 0.25C to 1.0V/cell
| 50 | 0.1C×16h | 1-4h | 0.2C to 1.0V/cell
Cycles l to 50 shall be repeated until the discharge duration on any 50th cycle becomes less than 3 h.

## 单页
J J J
MODEL No: |  | ESP750C |  | Description: |  | 750 | mAh SIZE NI-Cd |  | C
Specification
[5 empty] | Nominal Capacity额定容量 |  |  | 750 | mAh
[5 empty] | Nominal Voltage额定电压 |  |  | 1.2 | V
[5 empty] | Charge current 充电电流 |  | Standard标准 | 75 | mA
[7 empty] | Quick快充 | 225 | mA
[7 empty] | Fast急充 | 375 | mA
[5 empty] | Charge time 充电时间 |  | Standard标准 | 14~16 | Hrs
[7 empty] | Quick快充 | 4 | Hrs
[7 empty] | Fast急充 | 2.4 | Hrs
[5 empty] | Ambient Temperature使用温度 | Charge 充电 | Standard标准 | 0℃~45℃
[7 empty] | Quick快充 | 10℃~45℃
[7 empty] | Fast急充 | 10℃~45℃
[6 empty] | Discharge放电 |  | -30℃~60℃
D | 25.2±0.1 |  |  |  |  | Storage储存 |  | -20℃~30℃
d1 | 8.50±0.08 | d2 | 6.00±0.08 |  | Internal Impedance(mΩ) (After Charge)充电后内阻 |  |  | ≤ | 33
H1 | 23 | H2 | 24.8±0.5
h1 | 22.5±0.5 | h2 | 24.5±0.5 |  | Weight重量 |  |  | 27.1 | g