## 英文1
Document Number： | [6 empty] | Revision 3
Document Title：Product Specification of Ni-MH |  |  |  |  | ESP800AAHFT |  | page 1 of 3
１、 SCOPE
This specification governs the performance of the following Nickel-Metal hydride
Cylindrical cell and its stack-up battery。
| Model： | ESP800AAAHFT
| Cell Size： | AAAcusp（10.1±0.1×44.0±0.5）mm
AAAcrew cut（10.0±0.1×43.5±0.5）mm
2 、DATA OF STACK UP BATTERIES
All data involves voltage and weight to stack-up battery are equal to the value of unit cell
time the number of unit cell which consisted in the stack-up batteries
Example ：Stack-up batteries consisting three unit cells
Nominal voltage of unit cell=1.2V
Nominal voltage of stack-up batteries =1.2V×3=3.6V
3、 RATINGS
| Description |  | Unit | Specification |  | Conditions
| Nominal Voltage |  | V/cell | 1.2 |  | Unit cell or stack-up batteries
| Minimum Capacity |  | mAh | 750 |  | Standard Charge/Discharge
| Nominal Capacity |  | mAh | 800 |  | Standard Charge/Discharge
| Standard Charge |  | mA | 80 | (0.1C) | T1=20±5℃(See Note 1)
|  |  | hour | 14~16
| Fast Charge |  | mA | 160 | (0.2C) | -ΔV=0~5mV/cell , Timer Cutoff=120%nominal capacity , Temp.Cutoff=55℃, DT/dt=0.8℃/min，T1=20±5℃
|  |  | hour | 6 | approx
(See Note 2)
| Trickle Charge |  | mA | (0.03C)~(0.05C) |  | T1=20±5℃
| Standard discharge |  | mA | 160 | (0.2C) | T1= 20±5℃ Humidity：Max.85%
| Discharge Cut-off Voltage |  | V/cell | 1
| Storage Temperature |  | ℃ | -20~25 |  | Within 1 year* | State：30% charge Max Humidity：85%
|  |  |  | -20~35 |  | Within 6 months
|  |  |  | -20~45 |  | Within a months
|  |  |  | -20~55 |  | Within a week
| Typical Weight |  | Gram | 12.5 |  | unit cell
*To keep the best performance,We recommend the cells/batteries are charged
30% at least once every 6 months,before charge，discharge。

## 英文2
Document Number： | [10 empty] | Revision 3
Document Title：Product Specification of Ni-MH | [6 empty] | ESP800AAAHFT |  |  |  | page 2 of 3
4、 PERFORMANCE
Unless otherwise stated, tests should be done within one month of delivery under the
following conditions：
Ambient Temperature ：20±5℃
Relative Humidity ： 65±20%
Notes： Standard Charge/Discharge Conditions：
| Charge： |  |  | 80 | mA(0.1C)× 14 hours
| Discharge： |  |  | 160 | mA(0.2C) to 1.0V/cell
Test |  | Unit | Specification |  |  | Conditions |  |  |  |  | Remarks
Capacity |  | mAh |  | ≥ | 750 | Standard Charge Discharge |  |  |  |  | up to 3 cycles are allowed
Open Circuit Voltage(OCV) |  | V |  | ≥ | 1.25 | Within l hour after standard Charge
Internal Impedance |  | mΩ |  | ≤ | 40 | Upon fully charge(lKHz)
High Rate Discharge(1C) |  | minute |  | ≥ | 51 | Standard Charge, l hour rest Before discharge by 1C to 1.0V/cell |  |  |  |  | up to 3 cycles are allowed
Charge Retention |  | mAh | ≥ | 480 | (60%) | Standard Charge,Storage：28 days,Standard Discharge
IEC Cycle Life |  | Cycle | ≥500 |  |  | IEC61951-2(2003)7.4.1.1 |  |  |  |  | (see Note 3)
Leakage |  |  | No leakage nor deformation |  |  |  | Fully charged at : |  | 80 | mA for
[7 empty] | 48 | hrs
Vibration Resistance |  |  | Change of voltage should be under 0.02V/cell,Change of impedance should be under 5 milli-ohm/cell |  |  | Charge the battery 0.1C 14hrs,then leave for 24hrs,check Battery before/after vibration,Amplitude 1.5mmVibration 3000 CPMAny direction for 60mins.
Impact Resistance |  |  | Change of voltage should be under 0.02V/cell Change of impedance should be under 5 milli-ohm/cell |  |  | Charge the battery 0.1C 14hrsThen leave for 24hrs,check bat-before/ after dropped,Height 50 cm Wooden board(thickness 30mm) Direction not specified,3 times.

## 英文3
Document Number： |  |  |  |  | Revision 3
Document Title：Product Specification of Ni-MH |  |  |  | ESP800AAAHFT | page 3 of 3
5、CONFIGURATION, DIMENSIONS AND MARKINGS
Please refer to the attached drawing.
6、EXTERNAL APPEARANCE
The cell/battery shall be free from cracks, scars, breakage, rust, discoloration, leakage nor deformation.
7、WARRANTY
One year limited warranty against workmanship and material defects.
8、CAUTION
⑴Reverse charging is not acceptable.
⑵Charge before use. The cells/batteries are delivered in an uncharged state.
⑶Do not charge/discharge with more than our specified current.
⑷Do not short circuit the cell/battery Permanent damage to the cell/battery may result.
⑸Do not incinerate or mutilate the cell/battery.
⑹Do not solder directly to the cell/battery.
⑺The life expectancy may be reduced if the cell/battery is subjected adverse conditions like:
extreme temperature, deep cycling, excessive overcharge/ over-discharge.
⑻Store the cell/battery uncharged in a cool dry place. Always discharge batteries before bulk
storage or shipment.
Notes：
⑴ T1: Ambient Temperature.
⑵ Approximate charge time from discharged state, for reference only.
⑶ IEC61951-2(2003)7.4.1.1 Cycle Life:
| Cycle No. | Charge | Rest | Discharge
| 1 | 0.1C×16h | None | 0.25C×2h20min
| 2-48 | 0.25C×3h10min | None | 0.25C×2h20min
| 49 | 0.25C×3h10min | None | 0.25C to 1.0V/cell
| 50 | 0.1C×16h | 1-4h | 0.2C to 1.0V/cell
Cycles l to 50 shall be repeated until the discharge duration on any 50th cycle becomes less than 3 h.

## 英文图
MODEL No: |  | ESP800AAAHFT |  | Description: |  | 800 | mAh SIZE NI-MH |  | AAA
Specification
[5 empty] | Nominal Capacity |  |  | 800 | mAh
[5 empty] | Nominal Voltage |  |  | 1.2 | V
[5 empty] | Charge current |  | Standard | 80 | mA
[7 empty] | Fast | 160 | mA
[5 empty] | Charge time |  | Standard | 14~16 | Hrs
[7 empty] | Fast | 6 | Hrs
[5 empty] | Ambient Temperature | Charge | Standard | 0℃~45℃
[7 empty] | Fast | 10℃~45℃
Dimensions(without Tube) (mm) | [5 empty] | Discharge |  | -20℃~60℃
D1 | 10.00±0.10 | D2 | 10.10±0.10 |  |  | Storage |  | -20℃~55℃
d1 | 5.10±0.08 | d2 | 3.70±0.08 |  | Internal Impedance(mΩ) (After Charge) |  |  | ≤ | 40
H1 | 43.50±0.50 | H2 | 44.00±0.50
h1 | 43.00±0.50 | h2 | 42.00±0.50 |  | Weight |  |  | 12.5 | g